## SFE_Test_Data
C | N | Ni | Fe | Mn | Si | Cr | SFE | 4 | Mn
0.004 | 0.003 | 15.6 | 64.317 | 0.03 | 0.02 | 17.5 | High | 2 | Ni
0.02 | 0.009 | 15.6 | 64.188 | 0.03 | 0.03 | 17.6 | High | 0 | C
0.005 | 0.001 | 15.6 | 63.866 | 0.19 | 0.01 | 17.7 | High | 5 | Si
0.0006 | 0.001 | 15.32 | 64.4774 | 0.02 | 0.01 | 17.7 | High | 6 | Cr
0.002 | 0.0043 | 15.72 | 60.8673 | 3.95 | 0.03 | 17.13 | High | 1 | nN
0.003 | 0.0071 | 15.4 | 69.1557 | 0.03 | 0.02 | 13.09 | High | 3 | Fe
0.074 | 0.004 | 15.65 | 64.9178 | 0.02 | 0.03 | 17.02 | High
0.002 | 0.0974 | 15.56 | 65.0561 | 0.01 | 0.03 | 16.95 | High
0.003 | 0.0069 | 15.51 | 66.9658 | 0.03 | 1.82 | 13.35 | High
0.05 | 0.042 | 19.85 | 52.98 | 1.83 | 1.08 | 24.11 | High
0.015 | 0.0193 | 12.95 | 65.6457 | 1.3 | 0.43 | 17.35 | Low
0.048 | 0.023 | 19.8 | 53.899 | 0.8 | 0.33 | 25.1 | Low
0.06 | 0.24 | 7.46 | 64.761 | 8.96 | 0.24 | 18.2 | Low
0.01 | 0.24 | 6.72 | 63.244 | 8.52 | 0.25 | 21 | Low
0.018 | 0.52 | 7.46 | 64.509 | 8.96 | 0.24 | 18.2 | Low
0.047 | 0.205 | 3.71 | 71.218 | 6.74 | 0.32 | 17.48 | Low
0.047 | 0.205 | 3.71 | 71.218 | 6.74 | 0.32 | 17.48 | Low
0.047 | 0.205 | 3.71 | 71.218 | 6.74 | 0.32 | 17.48 | Low
0.047 | 0.205 | 3.71 | 71.218 | 6.74 | 0.32 | 17.48 | Low
0.29 | 0.0027 | 4.84 | 78.4773 | 0.003 | 0.028 | 16.34 | Low
0.03 | 0.1 | 10 | 69.105 | 2 | 0.72 | 18 | Low
0.04 | 0.0049 | 8.75 | 71.3121 | 1.36 | 0.32 | 18.2 | Low
0.03 | 0.398 | 16.3 | 54.698 | 9.64 | 0.45 | 18.48 | High
0.03 | 0.398 | 16.3 | 54.698 | 9.64 | 0.45 | 18.48 | High
0.03 | 0.398 | 16.3 | 54.698 | 9.64 | 0.45 | 18.48 | High
0.03 | 0.398 | 16.3 | 54.698 | 9.64 | 0.45 | 18.48 | High
0.03 | 0.398 | 16.3 | 54.698 | 9.64 | 0.45 | 18.48 | Low
0.07 | 0.21 | 16.13 | 54.9 | 9.64 | 0.45 | 18.48 | High
0.07 | 0.31 | 16.13 | 54.8 | 9.64 | 0.45 | 18.48 | High
0.07 | 0.54 | 16.13 | 54.57 | 9.64 | 0.45 | 18.48 | High
0.041 | 0.054 | 8.1 | 71.195 | 1.71 | 0.33 | 18.2 | Low
0.093 | 0.074 | 6.4 | 74.141 | 1.22 | 1.12 | 16.7 | Low
0.045 | 0.198 | 4.5 | 70.082 | 6.97 | 0.35 | 17.6 | Low
0.03 | 0.168 | 6.6 | 73.904 | 1.23 | 0.5 | 17.4 | Low
0.019 | 0.094 | 6.6 | 73.377 | 1.61 | 0.48 | 17.6 | Low
0.017 | 0.145 | 6.6 | 73.848 | 1.34 | 0.51 | 17.4 | Low
0.047 | 0.107 | 4.7 | 69.465 | 5.7 | 0.29 | 17.3 | Low
0.079 | 0.115 | 1.1 | 72.424 | 9 | 0.4 | 15.2 | Low
0.4 | 0.066 | 16.3 | 54.66 | 9.64 | 0.45 | 18.48 | Low
0.4 | 0.066 | 16.3 | 54.66 | 9.64 | 0.45 | 18.48 | Low
0.019 | 0.094 | 6.6 | 73.237 | 1.61 | 0.48 | 17.6 | Low
0.017 | 0.145 | 6.6 | 73.698 | 1.34 | 0.51 | 17.4 | Low
0.04 | 0.06 | 8.75 | 70.467 | 1.52 | 1.07 | 18.04 | Low
0.05 | 0.023 | 8.6 | 71.634 | 1.56 | 0.44 | 17.64 | Low
0.07 | 0.032 | 16.23 | 63.27 | 1.59 | 0.1 | 18.63 | High
0.07 | 0.21 | 16.13 | 55.008 | 9.64 | 0.45 | 18.48 | High
0.07 | 0.31 | 16.13 | 54.908 | 9.64 | 0.45 | 18.48 | High
0.07 | 0.4 | 16.13 | 54.818 | 9.64 | 0.45 | 18.48 | High
0.07 | 0.54 | 16.13 | 54.678 | 9.64 | 0.45 | 18.48 | High
0.04 | 0.04 | 9 | 70.92 | 1.2 | 0.4 | 18.2 | Low
0.04 | 0.04 | 9 | 70.92 | 1.2 | 0.4 | 18.2 | Low
0.04 | 0.04 | 9 | 70.92 | 1.2 | 0.4 | 18.2 | Low
0.079 | 0.02 | 10.28 | 70.381 | 0.64 | 0.3 | 18.3 | Low
0.2 | 0.027 | 10.2 | 70.093 | 0.69 | 0.45 | 18.34 | Low
4e-05 | 0.0001 | 8 | 71.99952 | 0.0001 | 0.0002 | 20 | Low
4e-05 | 0.0001 | 10 | 71.99952 | 0.0001 | 0.0002 | 18 | Low
4e-05 | 0.0001 | 12 | 71.99952 | 0.0001 | 0.0002 | 16 | Low
4e-05 | 0.0001 | 12 | 69.99952 | 0.0001 | 0.0002 | 18 | Low
4e-05 | 0.0001 | 12 | 67.99952 | 0.0001 | 0.0002 | 20 | Low
4e-05 | 0.0001 | 8 | 71.99952 | 0.0001 | 0.0002 | 20 | Low
4e-05 | 0.0001 | 10 | 71.99952 | 0.0001 | 0.0002 | 18 | Low
4e-05 | 0.0001 | 10 | 69.99952 | 0.0001 | 0.0002 | 20 | Low
4e-05 | 0.0001 | 12 | 71.99952 | 0.0001 | 0.0002 | 16 | Low
4e-05 | 0.0001 | 12 | 67.99952 | 0.0001 | 0.0002 | 20 | Low
0.025 | 0.018 | 8.28 | 72.21 | 0.82 | 0.3 | 18.31 | Low
0.027 | 0.31 | 7.11 | 62.329 | 8.75 | 0.43 | 21 | High
0.017 | 0.004 | 15.8 | 68.23 | 0.001 | 0.04 | 15.9 | High
0.011 | 0.007 | 24.7 | 59.86 | 0.003 | 0.015 | 15.4 | High
0.028 | 0.0036 | 14.99 | 70.3384 | 1.1 | 2.5 | 10.98 | Low
0.004 | 0.003 | 15.6 | 64.317 | 0.03 | 0.02 | 17.5 | High
0.02 | 0.009 | 15.6 | 64.188 | 0.03 | 0.03 | 17.6 | High
0.02 | 0.002 | 14 | 66.409 | 0.03 | 0.01 | 17.1 | High
0.005 | 0.001 | 15.6 | 63.866 | 0.19 | 0.01 | 17.7 | High
0.016 | 0.008 | 10.8 | 68.899 | 0.85 | 0.1 | 19 | Low
0.0006 | 0.001 | 15.32 | 64.4774 | 0.02 | 0.01 | 17.7 | High
0.002 | 0.0043 | 15.72 | 60.8673 | 3.95 | 0.03 | 17.13 | High
0.003 | 0.0071 | 15.4 | 69.1557 | 0.03 | 0.02 | 13.09 | High
0.074 | 0.004 | 15.65 | 64.9178 | 0.02 | 0.03 | 17.02 | High
0.002 | 0.0974 | 15.56 | 65.0561 | 0.01 | 0.03 | 16.95 | High
0.05 | 0.042 | 19.85 | 52.98 | 1.83 | 1.08 | 24.11 | High
0.02 | 0.02 | 10.22 | 69.545 | 1.03 | 0.57 | 18.56 | Low
0.02 | 0.009 | 15.6 | 64.188 | 0.03 | 0.03 | 17.6 | High
0.02 | 0.002 | 14 | 66.409 | 0.03 | 0.01 | 17.1 | High
0.005 | 0.001 | 15.6 | 63.866 | 0.19 | 0.01 | 17.7 | High
0.016 | 0.008 | 10.8 | 68.899 | 0.85 | 0.1 | 19 | Low
0.026 | 0.038 | 11.2 | 68.23 | 1.18 | 0.1 | 18.9 | Low
0.0006 | 0.001 | 15.32 | 64.4774 | 0.02 | 0.01 | 17.7 | High
0.002 | 0.0043 | 15.72 | 60.8673 | 3.95 | 0.03 | 17.13 | High
0.074 | 0.004 | 15.65 | 64.9178 | 0.02 | 0.03 | 17.02 | High
0.002 | 0.0974 | 15.56 | 65.0561 | 0.01 | 0.03 | 16.95 | High
0.05 | 0.042 | 19.85 | 52.98 | 1.83 | 1.08 | 24.11 | High
0.02 | 0.097 | 12.7 | 63.479 | 0.8 | 0.48 | 20.07 | High
0.021 | 0.109 | 12.48 | 58.896 | 0.83 | 0.49 | 24.82 | High
0.022 | 0.108 | 18.57 | 52.544 | 0.84 | 0.5 | 25.08 | High
0.019 | 0.107 | 14.78 | 65.018 | 0.83 | 0.5 | 16.42 | High
0.02 | 0.002 | 25.23 | 48.623 | 0.75 | 0.02 | 23.01 | High
0.024 | 0.003 | 14.67 | 64.705 | 0.83 | 0.02 | 17.41 | High
0.03 | 0.001 | 15.97 | 62.77 | 0.82 | 0.01 | 18.07 | High