## SFE_Train_Data
C | N | Ni | Fe | Mn | Si | Cr | SFE
0.002 | 0.0011 | 15.75 | 64.9895 | 0.02 | 0.003 | 16.95 | High
0.018 | 0.001 | 14.87 | 60.437 | 0.74 | 0.02 | 22.89 | High
0.07 | 0.4 | 16.13 | 54.71 | 9.64 | 0.45 | 18.48 | High
0.003 | 0.0071 | 15.4 | 69.1557 | 0.03 | 0.02 | 13.09 | High
0.047 | 0.205 | 3.71 | 71.218 | 6.74 | 0.32 | 17.48 | Low
0.03 | 0.398 | 16.3 | 54.698 | 9.64 | 0.45 | 18.48 | High
0.049 | 0.047 | 8.2 | 71.151 | 1.49 | 0.43 | 18.2 | Low
0.02 | 0.002 | 14 | 66.409 | 0.03 | 0.01 | 17.1 | High
0.002 | 0.0011 | 15.75 | 64.9895 | 0.02 | 0.003 | 16.95 | High
4e-05 | 0.0001 | 12 | 69.99952 | 0.0001 | 0.0002 | 18 | Low
0.021 | 0.085 | 14.84 | 58.676 | 0.8 | 0.48 | 22.68 | High
0.047 | 0.205 | 3.71 | 71.218 | 6.74 | 0.32 | 17.48 | Low
0.033 | 0.21 | 7.58 | 64.718 | 8.43 | 0.17 | 18.8 | High
0.035 | 0.43 | 7.12 | 63.471 | 8.55 | 0.19 | 20.1 | Low
0.002 | 0.0011 | 15.75 | 64.9895 | 0.02 | 0.003 | 16.95 | High
4e-05 | 0.0001 | 10 | 69.99952 | 0.0001 | 0.0002 | 20 | Low
0.004 | 0.003 | 15.6 | 64.317 | 0.03 | 0.02 | 17.5 | High
0.028 | 0.0034 | 15.05 | 72.7166 | 1.09 | 0.002 | 11.06 | Low
0.009 | 0.0032 | 11.87 | 71.5338 | 0.003 | 0.014 | 16.53 | Low
0.041 | 0.054 | 8.1 | 70.875 | 1.71 | 0.33 | 18.2 | Low
0.026 | 0.038 | 11.2 | 68.23 | 1.18 | 0.1 | 18.9 | Low
0.05 | 0.04 | 3.7 | 72 | 6.6 | 0.9 | 16.7 | Low
0.047 | 0.205 | 3.71 | 71.218 | 6.74 | 0.32 | 17.48 | Low
0.023 | 0.006 | 13.93 | 65.964 | 0.85 | 0.02 | 16.85 | High
0.03 | 0.01 | 5.9 | 69.65 | 7.1 | 1.1 | 16.2 | Low